## 300-02071
Certificate of Analysis and Compliance | [9 empty] | Ver. : 1 Revised : 2019/4/16
** This content contains confidential information of Micron, any unauthorized use of this document is strictly forbidden.
Delivery Note | JJ3022 | Delivery Date | 2026/08/21 | Spec. no. | A6E4E6N5KPAA-547861255-155 | Fab. | TW07 |  | Multi-InspectValue | Y
Material | ESG, HE BULK, TB, 1300M3 | Material No. | 130-02088 | Version | 4 | P/O No. | 4516999662 |  | (Do Not Change above columns)
PO line item | 10 |  | vendor | 1048699 |  | Maker plant | TW-TAICHUNG
Remarks：1.Delivery No. less than 16 digits. 2. Pls follow PO information to fill in "PO line item". 3. Lot No. requires less than 10 digits. 4. Pls don't repeat upload for the same lot no. which already upload success in the same day. 5. If eCOA upload result is judged as "Reject", pls don't upload it again and contact IQC engineer immediately.
[5 empty] | ICD (inspection characteristic Description) | Specification
No | Lot No. | Quantity | Mfg. Date | Exp. Date | Parameter | Inspection Item | Sample Size | Upper Limit | Target | Lower Limit | Unit | INSPECT_VALUE1
1 | 260806P06 | 1 | 2026/08/06 | 2029/08/06 | H2O | H2O | 1 | 1000 | - | - | ppb | 330
2 | 260806P06 | 1 | 2026/08/06 | 2029/08/06 | CARBON_DIOXIDE_CO2_COC | CO2 | 1 | 100 | - | - | ppb | 15
3 | 260806P06 | 1 | 2026/08/06 | 2029/08/06 | THC_COC | THC | 1 | 100 | - | - | ppb | 10
4 | 260806P06 | 1 | 2026/08/06 | 2029/08/06 | NITROGEN | N2 | 1 | 500 | - | - | ppb | 315
5 | 260806P06 | 1 | 2026/08/06 | 2029/08/06 | OXYGEN | O2 | 1 | 500 | - | - | ppb | 93
6 | 260806P06 | 1 | 2026/08/06 | 2029/08/06 | HYDROGEN | H2 | 1 | 300 | - | - | ppb | 59
7 | 260806P06 | 1 | 2026/08/06 | 2029/08/06 | ARGON | Ar | 1 | 500 | - | - | ppb | 10
8 | 260806P06 | 1 | 2026/08/06 | 2029/08/06 | CO | CO | 1 | 100 | - | - | ppb | 10
9 | 260806P06 | 1 | 2026/08/06 | 2029/08/06 | PURITY_COC | Purity of component gas | 1 | - | - | 99.9996 | % | 99.9996