## LN2
分析報告
CERTIFICATE OF ANALYSIS
生產廠區(Factory Site): |  |  | 台中廠 | 產品名稱(Name of Product): |  | LN2
分析日期(Date of Analysis): |  |  | 2025-01-08 | 純度(Purity): |  | 100%
分析成份 CONTENT | 規格 SPEC.(ppb) |  | 分析結果 RESULT(ppb) |  | 分析儀器 ANALYZER | 偵測極限 DETECTION LIMIT
AR | < 50000 | <1ppm(-76℃) | ≦ 100 |  | Agilent GC | 14ppb
H2 | < 100 | <1ppm | ≦ 10 |  | Agilent GC | 10ppb
CO | < 100 | <0.5ppm | ≦ 10 |  | Agilent GC | 10ppb
CH4 | < 100 |  | ≦ 10 |  | Agilent GC | 10ppb
CO2 | < 100 | <0.5ppm | ≦ 10 |  | Agilent GC | 10ppb
THC | < 100 | <0.5ppm | ≦ 10 |  | Agilent GC | 10ppb
H2O | < 1000 | <0.5ppm | ≦ 14 |  | TIGER | 14ppb
O2 | < 80 | <0.5ppm | ≦ 10 |  | DF310E | 10ppb